## Sample Prep
AMRL Inspection
Dec. 5 - 6, 2013
Spec | Name | Who runs it? | Sample comes from:
Aggs
T11 | Washing | sgw | make one
T27 | Sieving | sgw | from washing
T84 | Fine sp gr | sgw | from CTTP class sand
T85 | Coarse sp gr | sgw | from CTTP class example
T248 | Splitting & quartering | sgw | CTTP class demo bucket
T255 | Moisture content | sgw | performed during sieving
T304 | Fine agg angularity | sgw | make one, or find one already made?
Soil
T87/R58? | Dry prep | sgw | un-processed proctor soil from class
T89 | Liquid Limit | mmf | class demo
T90 | Plastic Limit | mmf | class demo
T99 | Proctor (std) | sgw | class material
T100 | Soil sp gr | sgw | old AMRL soil
T146 | Wet prep | sgw | un-processed proctor soil from class
T180 | Proctor (mod) | -- | shouldn't have to run if we do T99
T265 | Moisture content | mmf | in conjunction with T89 / T90
T310 | Nuclear density | mmf | out back on pad
Hot Mix
R47 | Splitting HMA | mmf | old field sample?
T30 | Gradation (from extr.) | mmf | from ignition oven sample
T166 | Bulk sp gr | mmf | from compacted sample
T209 | Rice sp gr | mmf | from CTTP demo
T269 | Calculate air voids | mmf | from T166/209
T287 | Nuclear AC | mmf | from CTTP class demo
T308 | Ignition oven | mmf | from splitting?
T312 | Gyratory Compaction | mmf | blended sample of Annette's (old / unused)
T329 | Moisture content | mmf | part of splitting sample?
T331 | CoreLok | mmf | from compacted sample - run before SSD method

## Time for Testing
Thursday
Time | Test | Who | Where | Comments: | ON WEDNESDAY: | Sample | Equipment
9:00 | T 248 | sgw | Agg Lab |  | Clean fine agg splitter | Splitting | Fine splitter, special dust pan, spoon, 2" paint brush
[5 empty] | Check brown oven temp (230 F) | Quartering | Floor broom, square shovel, paint brush, dust pan and brush
9:30 | T 85 | mmf | Agg Lab | put in oven, weigh dry next morning | Get water baths clean and at 73F | Coarse SpG | Water bath, 3 large bowls, 2 large towels, 1 small towel, paint brush, wire basket
Check thermometer
9:30 | T 27 | sgw | Agg Lab | shake and weigh up | Check all scales for calibration and level | Sieve Analysis | Mary Ann Shaker (12" Sieves),12" Sieves, 2 large bowls, blue pan, sieve brushes, 2" paint brush, spoon,
|  |  |  | preheat ignition oven sample 230°F | Make sure shaker works - Set for 12"
10:00 | T84 | mmf | Agg Lab | put in oven, weigh next morning |  | Fine SpG | 1000 ml pycnometer, small scoop, water bottle, dropper, small bowl, spoon, hair dryer, cone, tamper,
paper towels, alcohol
10:30 | T 89 | mmf | Agg Lab | put in oven, weigh next morning | after lunch, add water and cover | Liquid Limit | Scale, LL device, calibration block, grooving tool, spatula, ceramic mixing bowl, water bottle, paper towels,
[5 empty] | Set up .01 (AMRL) scale and check calib. |  | (3) moisture tins, qt. plastic baggie
10:45 | T 90 | mmf | Agg Lab | put in oven, weigh next morning | after lunch, add water and put in baggie | Plastic Limit | Scale, glass plate, moisture tin
[6 empty] | Fine Agg Angularity | Flat pan, small blue bowl, flat spatula, fine agg angularity device, scales (0.1 g)(large)
11:00 | T 304 | mmf | Agg Lab | run angularity test |  |  | Calibration - vaseline, glass plate
11:15 | T 308 | mmf | Asphalt Lab | set aside to cool | Clean baskets, IO, check scales | Ignition Oven (1600 g) | Scales, basket assembly, blue pan, large rectangular pan, cleaning brushes, 2" paint brush
Check tape, clean cover basket
Turn on Ignition Oven (538 °C)
11:30 - 1:00 | Lunch | All
13:00 | T 100 | sgw | CoreLok Room | boil sample, set aside to cool | add sample and water to flask | Soil Specific Gravity | 0.01 Scales (Large), 500 ml pycnometer, water bottle, paper towels, thermometer, clothes pin,
[5 empty] | clear out burner area |  | distilled water, lighter
13:15 | T 87 | sgw | Agg Lab | dry prep of soil |  | Dry Prep | Mortar & Pestle, # 40 sieve, pan, lid, ceramic bowl
13:30 | T99 | ftg | Agg Lab |  | add moisture to sample bag | Proctor | Blue pan, spoon, mold, knife, straight edge, brush, extruder, moisture tin
2:30 PM | T 30 / T11 | sgw | CoreLok room | wash / use cooled IO sample |  | (from IO burn) | Large rectangular pan, # 200 sieve, # 10 cover sieve, dish soap
put in oven to dry
15:30 | T 310 | mmf | Soil Pad | standard count | charge gauge up, uncover pad | None | Nuc. Gauge (3430), log book, dosimeter badge, sand
|  |  |  | Nuclear test density | Check weather
Friday
Time (tentative!) | Test | Who | Where | Comments: | ON WEDNESDAY/THURSDAY:
8:45 | T30/11/84/85 | sgw | Ovens | take out samples to cool
put binder in over
| T89/90 | mmf | Ovens | take out samples to cool
9:15 AM | T 312 | sgw | Mixing Lab | mix gyratory specimen | set oven temps for mixing | Gyratory mix | bucket mixer, bucket, scraper tools, paper towels, calculator
[5 empty] | Check scales (0.1 g) |  | timer
9:30 | T 312 | sgw | Asphalt Lab | Age gyratory sample | set oven temps for compaction
9:30 | Soils / Agg | m/s/f | Agg Lab | Get dry weights for calcs |  |  | 0.01 scales, 0.1 scales
11:30 | T 312 | sgw | Comp. Lab | Compact asphalt sample | clean gyratory (which ?) |  | Thermometer
11:45 - 1:15 | Lunch | all
13:30 | T 166 | sgw | Corelok Room | bulk Gmb (ssd) | clean waterbaths (77° F) | Bulk sample | cart, time, towels
13:45 | T 209 | sgw | Corelok Room | run rice (Gmm) | check pump | Gmm Sample
14:30 | T 331 | sgw | Corelok Room | Gmb (vacuum) | clean corelok / dust | Bulk Sample | scissors, paper towels
14:45 | T 269 | sgw | CoreLok room | calculate air voids |  | None | calculator
15:00 | R 47 | mmf | Agg Lab | reduce asphalt sample | clean HMA splitter | S | Pam, spoon, hot gloves, buckets
15:15 | T 287 | mmf | Agg Lab | AC gauge |  | Nuc AC gauge | Metal pan, scoop, hot gloves, spoon, board,
15:45 | T 329 | mmf | Agg Lab | moisture content |  | set oven temp to (325°F) | rec. cttp pan, gloves
4:00 |  | AMRL | Office | Review Quality Manual

## To Do
Get data sheets together and printed
Save all data sheets on server in a common location
Check to make sure we have enough distilled water