## Aggregtes
Req'd
Test # | Specification | Sample | Preparation | Batch
T 11 | Washing | 1000 g | 3/8" NMAS (100% Passes 1/2") | 3/8" | 400 | g
|  |  | Oven Dried | # 4 | 300 | g
|  |  |  | Sand | 500 | g
|  |  |  | Total | 1200 | g
12"
T 27 | Sieving | 2000 g | 1/2" NMAS (100 % Passes 3/4") | 3/4" | 0 | g
|  |  | Batched for Mary Ann Shaker | 1/2" | 700 | g
|  |  | (no overloaded sieves) | 3/8" | 600 | g
|  |  | Washed over # 200 screen | # 4 | 400 | g
|  |  | Oven Dried | # 8 | 100 | g
|  |  |  | # 16 | 100 | g
|  |  | Mary Ann : | # 50 | 100 | g
|  |  | 8" : 9 + Pan (Taps) | # 100 | 100 | g
|  |  | 12" : 6 + Pan (Taps) | # 200 | 100 | g
|  |  |  | Pan | 0 | g
|  |  |  | Total | 2200 | g
T 84 | Fine Aggregate | 500 g | 1000 g Natural Sand | M # 4 | 1200 | g
| Specific Gravity |  | Sieved over # 4
Oven Dried
T 85 | Coarse Aggregate | 2000 g | 1/2 " NMAS (100 % Passes 3/4") | 3/4" | 0 | g
| Specific Gravity |  | Washed & Sieved over # 4 | 1/2" | 1500 | g
|  |  | Oven Dried | 3/8" | 700 | g
[5 empty] | 2200 | g
T 248 | Reducing Samples |  | Fine Aggregate (# 4 NMAS) |  | 1000 | g
Dried and sieved over 3/8"
Fine Splitter
|  |  | Coarse Aggregate |  | 9000 | g
Dried (all one size)
Quartering
Req'd
Test # | Specification | Sample | Preparation | Batch
T 255 | Moisture Content | 500 g | # 4 NMAS (100% Passes 3/8") |  | 700 | g
Add moisture prior to test
T 304 | Uncompacted | 190 g | Washed and Sieved over # 100 | # 8 to # 16 | 44 | g
| Voids of Fine |  | Oven Dried | # 16 to # 30 | 57 | g
| Aggregates |  | Method A Blended Sample | # 30 to # 50 | 72 | g
|  |  |  | # 50 to #100 | 17 | g
|  |  |  | (all ± 0.2 g) | 190 | g

## Soils
Req'd
Test # | Specification | Sample | Preparation | Batch
R 58 | Dry Prep of Soils | 120 g | Soil dried at < 140° F | Red Soil | 150 | g
(T 87) |  |  | Use red dirt for PL & LL | w/clumps
T 89 / 90 | Liquid and Plastic | 120 g | Soil dried at < 140° F | M # 40 | 170 | g
| Limit of Soils |  | Use red dirt for PL & LL | Red Soil
Process over # 40 sieve
T 99 | Standard Proctor | None | Soil dried < 140° F | M # 4 | 3000 | g
|  |  | Use brown dirt for proctor | Brown Soil
Process over # 4 screen
T 100 | Specific Gravity | 25 g | Oven dry soil | M # 4 | 100 | g
| of Soil |  | Process over # 4 screen
T 265 | Moisture Content |  | Sample used from either |  | None
| of Soils |  | proctor or LL / PL test.
T 310 | Nuclear Density | None | Soil Test Pit |  | None
Test on Soils

## Asphalt
Req'd
Test # | Specification | Sample | Preparation | Batch
R 47 | Splitting |  | HMA Sample |  | 8000 | g
T 30 | Gradation from |  | Ignition Oven Sample after burn |  | 1700 | g
| Extraction |  | 12.5 NMAS
(correction factors needed)
T 166 | Bulk SpG | 1 | Compacted Gmb Specimen |  | 1
T 209 | Maximum Theor. | 1500 g | HMA Sample Loose |  | 1700 | g
| Specific Gravity |  | 12.5 NMAS
T 269 | Air Voids / VMA |  | Calculation from Gmb & Gmm |  | None
T 287 | Nuclear Binder | 8000 g | HMA Sample | 3/4" | 0 | g
| Content |  | Calibration Sample | 1/2" | 1500 | g
|  |  | (calibration needed) | 3/8" |  | g
g
T 308 | Ignition Oven | 1500 to | HMA Sample |  | 1700 | g
| Binder Content | 2000 g | 12.5 NMAS
(binder correction factor needed)
T 312 | Mix & Compact |  | Aggregate Sample |  | 4700 | g
| Gyratory Specimen |  | Asphalt Sample
Pre butter pan ?
Req'd
Test # | Specification | Sample | Preparation | Batch
T 329 | Moisture Content | 1000 g | HMA Sample |  | 1200 | g
Add moisture prior to test
T 331 | Vacuum Gmb | 1 | Compacted Gmb Specimen
Core Lok