## Sample Prep
AMRL Inspection
Sept. 14-16, 2011
Spec | Name | Who runs it? | Sample comes from:
Aggs
T11 | Washing | sgw | make one
T27 | Sieving | sgw | from washing
T84 | Fine sp gr | sgw | from CTTP class sand
T85 | Coarse sp gr | sgw | from CTTP class example
T248 | Splitting & quartering | sgw | CTTP class demo bucket
T255 | Moisture content | sgw | performed during sieving
T304 | Fine agg angularity | sgw | make one, or find one already made?
Soil
T87/R58? | Dry prep | sgw | un-processed proctor soil from class
T89 | Liquid Limit | mmf | class demo
T90 | Plastic Limit | mmf | class demo
T99 | Proctor (std) | sgw | class material
T100 | Soil sp gr | sgw | old AMRL soil
T146 | Wet prep | sgw | un-processed proctor soil from class
T180 | Proctor (mod) | -- | shouldn't have to run if we do T99
T265 | Moisture content | mmf | in conjunction with T89 / T90
T310 | Nuclear density | mmf | out back on pad
Hot Mix
R47 | Splitting HMA | mmf | old field sample?
T30 | Gradation (from extr.) | mmf | from ignition oven sample
T166 | Bulk sp gr | mmf | from compacted sample
T209 | Rice sp gr | mmf | from CTTP demo
T269 | Calculate air voids | mmf | from T166/209
T287 | Nuclear AC | mmf | from CTTP class demo
T308 | Ignition oven | mmf | from splitting?
T312 | Gyratory Compaction | mmf | blended sample of Annette's (old / unused)
T329 | Moisture content | mmf | part of splitting sample?
T331 | CoreLok | mmf | from compacted sample - run before SSD method

## Time for Testing
Wednesday
Time (tentative!) | Test | Who | Where | Comments: | ON TUESDAY:
9:30am | T11 | sgw | mixing room sink | wash, then put in oven | -
10:00am | T308 | mmf | Hot Mix lab | set aside to cool | Turn on ignition oven
10:00am | T248 (spl/quart) | sgw | Aggs lab |  | Clean splitter
10:30am | T84 | sgw | CoreLok room | put in oven, weigh dry next morning | Get water baths clean and at 73F
11:00am | T85/T255 | sgw | CoreLok room | put in oven, weigh dry next morning | Get water baths clean and at 73F
1:45pm | R47 | mmf | mixing room |  | warm sample before lunch
2:00pm | T329 | mmf | Mixing room
LUNCH
1:00pm | R58 | sgw | Mixing room
| T146 | sgw | Mixing room |  | add water to sample in bowl
1:30pm | T99 | sgw | Mixing room |  | add moisture to sample bag
2:15pm | T30 | sgw | mixing room | wash / use cooled ignition oven sample
3:00pm | T89 | mmf | CoreLok room |  | after lunch, add water and cover
3:20pm | T90 | mmf | CoreLok room |  | put tiny scale in CoreLok room
3:00pm | T100 | sgw | CoreLok room | boil sample, set aside to cool | add sample and water to flask
3:30pm | T304 | sgw | CoreLok room | run angularity test | (get old scale)
Thursday
Time (tentative!) | Test | Who | Where | Comments: | ON TUESDAY/WEDNESDAY:
early - 8:00am | T89/90/99 | sgw/mmf | ovens | take out samples to cool / put binder in oven
early - 8:00am | T11/30/84/85 | sgw/mmf | ovens | take out of oven to cool
8:30am | T11/84/85/99 | sgw | CoreLok room | weigh final dry weight
8:30am | T30/89/90 | mmf | CoreLok room | weigh final dry weight
8:30am | T27 | sgw | Aggs lab | shake and weigh up | make sure shaker works
9:00am | T84/85 | sgw | CoreLok room | get final dry weights
9:30am | T312 | mmf | Mixing room | mix asphalt sample
10:00am | T310 | mmf | out back | run standard count, then density test | check for weeds / cleanliness
10:30am | T100 | sgw | CoreLok room | weigh, measure temp, measure flask with water
11:30am | T312 | mmf | Compaction room | compact asphalt sample
LUNCH
1:00pm | T287 | mmf | Aggs lab
1:45pm | T30 | mmf | Aggs lab | shake and weigh up
2:30pm | T166 | mmf | Corelok room
2:30pm | T209 | mmf | Corelok room
2:45pm | T331 | mmf | Corelok room
3:00pm | Paperwork | sgw | Office | Quality Manual Review
Finish
Notes: If we get ahead of schedule, T166, T209, T331, and T287 could be moved to Wed. afternoon in the CoreLok room

## To Do
Get data sheets together and printed
Save all data sheets on server in a common location
Check to make sure we have enough distilled water