## Compression Machine (1)
Compression Machine Maintenance Worksheet
Equipment ID: |  | Compression Tester |  |  |  |  | Date: | Aug. 2010
Manufacturer: |  | TMI |  |  |  |  | Performed by: | Various
Model #: |  | CM - 5000 - GB2
Serial #: |  | 100317 |  |  |  |  | Next Calibration Due:
UofA ID: | [6 empty] | Last Calibration: |  | New
Location: |  | ST (262)
Maintenance Item: | Calibration Item: | Clean and lubricate head
Maintenance Interval: | Calibration Procedure: | Annually or as needed
|  | Head |  | Fluid Level
Date |  | Cleaned | Lubricated | Checked | Adjusted | Performed By
8/12/10 |  | Yes | Yes | Yes | No | FG
8/23/10 |  | Yes | Yes | Yes | No | FG
12/14/11 |  | Yes | Yes | Yes | No | FG
7/26/12 |  | Yes | Yes | Yes | No | FG
11/20/12 |  | Yes | Yes | Yes | No | FG
5/14/13 |  | Yes | Yes | Yes | No | FG
12/17/13 |  | Yes | Yes | Yes | Yes | Calser Corp
Initial by:

## Compression Machine (2)
Compression Machine Maintenance Worksheet
Equipment ID: |  | Compression Tester |  |  |  |  | Date: | Feb. 2006
Manufacturer: |  | Forney |  |  |  |  | Performed by: | Various
Model #: |  | F - 400 F - LC1
Serial #: |  | 95037 |  |  |  |  | Next Calibration Due: | Yearly
UofA ID: | [6 empty] | Last Calibration: |  | New
Location: |  | ENRC 260
Maintenance Item: | Calibration Item: | Clean and lubricate head
Maintenance Interval: | Calibration Procedure: | Annually or as needed
|  | Head |  | Fluid Level
Date |  | Cleaned | Lubricated | Checked | Adjusted | Performed By
2/14/06 |  | Yes | Yes | Yes | No | FG
2/13/07 |  | Yes | Yes | Yes | No | FG
5/15/07 |  | Yes | Yes | Yes | No | FG
2/5/08 |  | Yes | Yes | Yes | No | FG
3/3/09 |  | Yes | Yes | Yes | No | FG
9/15/09 |  | Yes | Yes | Yes | No | FG
3/30/10 |  | Yes | Yes | Yes | No | FG
8/12/10 |  | Yes | Yes | Yes | No | FG
8/23/11 |  | Yes | Yes | Yes | No | FG
12/14/11 |  | Yes | Yes | Yes | No | FG
11/20/12 |  | Yes | Yes | Yes | No | FG
4/23/13 |  | Yes | Yes | Yes | No | FG
5/28/13 |  | No | No | Yes | Yes | FG
12/17/13 |  | Yes | Yes | Yes | No | Calser Corp
Initial by:

## Sulfur Pot Usage
Sulfur Pot Usage Log
(Sulfur must be changed after 5 uses !)
(See Rosalie Conley in Room 3929)
Uses | Date | Name | Uses | Date | Name
1 | 2007-08-27 | F. Griffith | 1 | 2007-11-20 | Ward
2 | 2007-09-05 | Mainey | 2 | 2007-12-06 | M. Fleck
3 | 2007-10-29 | F. Griffith | 3 | 2007-12-11 | Ward
4 | 2007-11-07 | R. Conley | 4 | 2007-12-19 | Tamayo
5 | 2007-11-08 | F. Griffith | 5 | 2008-02-04 | R. Conley
By: | Yes | Sulfur pot emptied | By: | Feb. 2007 | Sulfur pot emptied
Uses | Date | Name | Uses | Date | Name
1 | 2008-02-11 | Ward | 1 | 2009-09-14 | R. Conley
2 | 2008-08-27 | Ward | 2 | 2009-09-20 | F. Griffith
3 | 2008-09-08 | Floyd | 3 | 2010-02-22 | R. Conley
4 | 2008-12-03 | F. Griffith | 4 | 2010-04-27 | R. Conley
5 | 2009-02-17 | R. Conley | 5 | 2010-07-29 | R. Conley
By: | Aug. 2009 | Sulfur pot emptied | By: |  | Sulfur pot emptied
Uses | Date | Name | Uses | Date | Name
1 | 2010-08-23 | R. Conley | 1 | 2012-06-11 | R. Conley
2 | 2010-10-18 | R. Conley | 2 | 2012-11-07 | R. Conley
3 | 2011-02-23 | R. Conley | 3 | 2013-04-22 | R. Conley
4 | 2011-11-15 | R. Conley | 4 | 2013-06-26 | R. Conley
5 | 2012-03-05 | R. Conley | 5 | 2013-08-19 | R. Conley
By: | 2012-06-11 | Sulfur pot emptied | By:
Sulfur not reused - log discontinued (ftg)
Uses | Date | Name | Uses | Date | Name
1 |  |  | 1
2 |  |  | 2
3 |  |  | 3
4 |  |  | 4
5 |  |  | 5
By: |  | Sulfur pot emptied | By: |  | Sulfur pot emptied
Uses | Date | Name | Uses | Date | Name
1 |  |  | 1
2 |  |  | 2
3 |  |  | 3
4 |  |  | 4
5 |  |  | 5
By: |  | Sulfur pot emptied | By: |  | Sulfur pot emptied
Initial by:

## Capping Compound
Capping Compound Calibration Worksheet
|  | Equipment ID: | Ingot Capping Compound |  |  | Date Received: | 2009-03-15
|  | Manufacturer: | Gilson |  |  | Received By: | F. Griffith
|  | Model #: | Red Iron 9000 HM - 189 |  |  | Amount in Order: | 3 Bags
|  | Serial #: | NA
|  | UofA ID: | NA |  |  | Calibration Interval: | 3 months
|  | Location: | RM (225) Block Room |  |  |  | or before use
| Calibration Item: | Verify compressive strength of mortar
| Calibration Procedure: | ASTM C 617 - section 5
| Calibration Equipment: | cube mold, melting pot, capping compound, compression testing machine
Compressive Strength (psi)
Date | Cube 1 | Cube 2 | Cube 3 | Anticipated Cylinder Strength (psi) |  |  | Pass/Fail | Initial
2012-03-05 | 5856 | 5736 | 5785 |  | 5000 |  | Pass | ftg
2012-06-12 | 6532 | 6376 | 6646 |  | 5000 |  | Pass | ftg
2012-11-08 | 6672 | 6534 | 6721 |  | 5000 |  | Pass | ftg
2013-04-23 | 8127 | 7899 | 8015 |  | 5000 |  | Pass | ftg
2013-06-27 | 7074 | 7155 | 7046 |  | 5000 |  | Pass | ftg
2013-08-20 | 6154 | 6258 | 6068 |  | 5000 |  | Pass | ftg
2013-10-15 | 7063 | 6408 | 6870 |  | 5000 |  | Pass | ftg
| Comments: | [5 empty] | Initial by:

## Sulfur Cap Log
Capping Compound Calibration Worksheet
| Equipment ID: |  | Sulfur Caps | [5 empty] | Date : | 2012
| Manufacturer: |  | NA | [5 empty] | Performed By : | Various
| Model #: |  | NA
| Serial #: |  | NA
| UofA ID: |  | NA | [5 empty] | Calibration Interval: | Daily when capping
| Location: |  | NA
| Calibration Item: |  | Verify sulfur cap thicknesses, planeness, and check for hollow areas
Strengths ≤ 7000 psi : Max. ind. thickness 8 mm; Max. avg. thickness 6 mm
Strengths > 7000 psi : Max. ind. thickness 5 mm; Max. avg. thickness 3 mm
| Calibration Procedure: |  | ASTM C 617 - section 6.2.5
| Calibration Equipment: |  | Mitoyo Calipers, coin, 0.002" feeler gauge, straight edge
Date | Plane ? (0.002" across 3 diameters) | Any hollow areas > 1/4" in diameter? |  | Cap Thickness (nearest 0.2 mm) (measure 6 individual pieces) | [5 empty] | Average Cap Thickness | Performed by | Pass / Fail
2012-07-26 | Yes | No |  | 2.8 | 2.6 | 2.8 | 2.6 | 2.6 | 2.6 | 2.666667 | M. Fleck | Pass
2013-04-23 | Yes | No |  | 4.6 | 5 | 4.8 | 4.6 | 4.8 | 4.6 | 4.733333 | F. Griffith | Pass
2013-08-21 | Yes | No |  | 4.5 | 4.3 | 4.8 | 3.7 | 4.5 | 4.4 | 4.366667 | Matthew W. | Pass
| Comments: |  | One cylinder capped during certification | [6 empty] | Initial by:
classes.

## 2" Cubes
2" Cube Test Set
| Equipment ID: | 2" cube test set |  |  | Date: | 2013-05-16
| Manufacturer: | Gilson |  |  | Performed by: | F. Griffith
| Model #: | MCA-6
| Serial #: |  |  | Calibration Interval: |  | Yearly
| UofA ID: |  |  | Next Calibration Due: |  | 2014-05-01
| Location: | ST (218) |  | Last Calibration: |  | 2012-05-05
| Maintenance Item: | Check tightness and lubricate |  |  |  | Completed
| Calibration Procedure: | Verify planeness and critical dimensions
| Calibration Equipment: | Caliper, steel bar, feeler gauges and oil
Cube | Mold parts | Sides Plane? | Distance b/t Sides | Height of Sides |  | Angle 90 ± 0.5°
| fit tightly? | < 0.002" | 2" ± 0.02" | 2" (+0.01 to -0.015) |  | between faces?
1 | Yes | Yes | 2.01 | 2 |  | Yes
|  | Yes |  | 2.01
|  | Yes | 2 | 2
|  | Yes |  | 2
2 | Yes | Yes | 2 | 2 |  | Yes
|  | Yes |  | 2
|  | Yes | 2 | 2
|  | Yes |  | 2
3 | Yes | Yes | 1.99 | 2 |  | Yes
|  | Yes |  | 2.01
|  | Yes | 2 | 2
|  | Yes |  | 2
Notes : | 0.5° is equivalent to 1/8" over a distance of 12" = 0.02" in 2"
Initial By:

## Capping Plates
Capping Plates Calibration Worksheet
|  | Equipment ID: | 6" Blue Capping Plate |  | Date: | May
|  | Manufacturer: | Gilson |  | Performed by: | Various
|  | Model #: | HM - 166
|  | Serial #: | NA
|  | UofA ID: | NA |  | Calibration Interval: | 12 months
|  | Location: | ST (262)
| Calibration Item: | Verify plate dimensions
| Calibration Procedure: | ASTM C 617 - 4.1
| Calibration Equipment: | digital calipers
Date | Thickness (≥ 1/4") | Recessed Depth (≤ 1/2") | Plane within 0.002 in.? | Comments: | Performed by: |  | Pass Fail
2007-05-14 | 0.6090" | 0.4375" | Yes |  | S. G. Williams |  | Pass
2008-05-12 | 0.6110" | 0.4275" | Yes |  | F. Griffith |  | Pass
2009-05-12 | 0.6140" | 0.432 | Yes |  | F. Griffith |  | Pass
2010-05-18 | 0.6109" | 0.4327 | Yes |  | F. Griffith |  | Pass
2011-05-16 | 0.6180" | 0.375 | Yes |  | F. Griffith |  | Pass
Previous plate not in use and replaced by new plate in May 2012
2012-05-30 | 0.9700" | 0.4375" | Yes |  | F. Griffith |  | Pass
See Alignment Device for Capping Plate Calibrations
[6 empty] | Initial by: | sgw

## Alignment Device
Capping Plate & Alignment Device Calibration Worksheet
|  | Equipment ID: | 6" Blue Alignment Device |  | Date: | 2013-05-14
|  | Manufacturer: | Gilson (Cyl. Capper) |  | Performed by: | F. Griffith
|  | Model #: | HM - 166
|  | Serial #: | NA |  | Next Calibration Due: | May 2014
|  | UofA ID: | NA |  | Last Calibration: | May 2012
|  | Location: | ST (262)
| Calibration Item: | Verify the device dimensions and condition
| Calibration Procedure: | ASTM C 617 - 4.1
| Calibration Equipment: | digital calipers, straightedge, feeler gauges
Verify the device dimensions:
|  | Thickness of plate: | 0.97" | Tolerance = at least 0.45"
|  | Depth of recessed area: | 0.49" | Tolerance = no more than 1/2"
|  | Diameter of plate: | 7.00" | Tolerance = at least 1" greater than
specimen diameter
Check condition of plate:
|  | Any gouges deeper than 0.01"? | No
Any gouges > 0.05 in² surface area? |  |  | No
Check for planeness and perpendicularity:
|  | Is surface plane within 0.002 inches? | Yes
Are alignment guides perpendicular
|  | within 0.5 degrees (1/8" in 12")? | Yes
[6 empty] | Pass/Fail: | Pass
Comments:
Initial By:

## Retainer Ring (A)
Calibration Worksheet for Retainer Rings
| Equipment ID: | 6" Retainer Ring "A" |  |  | Date: | May
| Manufacturer: | Test Mark |  |  | Performed by: | Various
Model #:
| Serial #: | NA
| UofA ID: | NA |  |  | Calibration Interval: | 12 mos.
| Location: | ST (218)
| Calibration Item: | Verify retainer ring dimensions
| Calibration Procedure: | ASTM C 1231 - 5.3
| Calibration Equipment: | digital calipers
Tolerance | (1.0 ± 0.1") | (102 -107%) (6.12" - 6.42") | Plane to 0.002 in? | Any > 0.010 in? | Any > 0.05 in²?
Date | Inside Height of Ring (in) | Inside Dia. of Ring (in) | Base Planeness | Gouge Depth | Gouge Area | Pass/Fail | Initial
2007-05-14 | 1 | 6.074 |  |  |  | Pass | sgw
2008-05-12 | 1 | 6.125 |  |  |  | Pass | ftg
2009-05-12 | 1.0645 | 6.1215 |  |  |  | Pass | ftg
2010-05-18 | 1.0538 | 6.122 |  |  |  | Pass | ftg
2011-05-16 | 0.938 | 6.12 |  |  |  | Pass | ftg
2012-05-30 | 1.0625 | 6.13 |  |  |  | Pass | ftg
2013-05-14 | 1.021 | 6.1285 | Yes | No | No | Pass | AMM
| Comments: |  |  |  |  | Initial by:

## Retainer Ring (B)
Calibration Worksheet for Retainer Rings
| Equipment ID: | 6" Retainer Ring "B" |  |  | Date: | May
| Manufacturer: | Test Mark |  |  | Performed by: | Various
Model #:
| Serial #: | NA
| UofA ID: | NA |  |  | Calibration Interval: | 12 mos.
| Location: | ST (218)
| Calibration Item: | Verify retainer ring dimensions
| Calibration Procedure: | ASTM C 1231 - 5.3
| Calibration Equipment: | digital calipers
Tolerance | (1.0 ± 0.1") | (102 -107%) (6.12" - 6.42") | Plane to 0.002 in? | Any > 0.010 in? | Any > 0.05 in²?
Date | Inside Height of Ring (in) | Inside Dia. of Ring (in) | Base Planeness | Gouge Depth | Gouge Area | Pass/Fail | Initial
2007-05-14 | 1 | 6.106 |  |  |  | Pass | sgw
2008-05-12 | 1 | 6.123 |  |  |  | Pass | ftg
2009-05-12 | 1.0527 | 6.1245 |  |  |  | Pass | ftg
2010-05-18 | 1.0529 | 6.124 |  |  |  | Pass | ftg
2011-05-16 | 0.938 | 6.12 |  |  |  | Pass | ftg
2012-05-30 | 1 | 6.12 |  |  |  | Pass | ftg
2013-05-14 | 1.008 | 6.1295 | Yes | No | No | Pass | AMM
| Comments: |  |  |  |  | Initial by:

## Neoprene Pads
Calibration Worksheet for Elastomeric Pads
|  | Equipment ID: | Elastomeric Pad - # 70 |  |  |  | Date: | 2012-05-23
|  | Manufacturer: | Gilson |  |  |  | Performed by: | F. Griffith
|  | Model #: | HM - 177
|  | Serial #: | NA
|  | UofA ID: | NA |  |  |  | Calibration Interval: | prior to first use
|  | Location: | ST (218)
| Calibration Item: | Verify pad dimensions
| Calibration Procedure: | ASTM C 1231 - 5.2
| Calibration Equipment: | digital calipers
Tolerance | (0.4375" - 5.0625") |  | Not < 1/16" of Ret. Ring (6.0575" - 6.4200")
| Pad Thickness (in) |  | Pad Diameter (in)
Date | Pad 01 | Pad 02 | Pad 01 | Pad 02 |  | Any cracks > 3/8"? |  | Pass/Fail | Initial
2012-05-23 | 0.4940" | 0.5100" | 6.1100" | 6.1200" | No |  |  | Pass | ftg
2013-05-14 | 0.4850" | 0.5005" | 6.0635" | 6.0550" | No |  |  | Pass | AMM
| Comments: | [6 empty] | Initial By:

## Pad Usage Log
Pad Usage Log Sheet
|  | Pad ID: | 01 |  |  | Durometer: | 70 |  |  |  | Date Entered into Service: | 2012-05-17
|  | Initial | Date |  |  | Initial | Date |  | Initial | Date |  | Initial | Date
X | 1 | FG | 5/17/12 | X | 26 | FG | 2013-04-24 | 51 |  |  | 76
X | 2 | FG | 5/17/12 | X | 27 | FG | 2013-04-24 | 52 |  |  | 77
X | 3 | FG | 5/17/12 | X | 28 | FG | 2013-04-24 | 53 |  |  | 78
X | 4 | FG | 5/17/12 | X | 29 | FG | 2013-04-24 | 54 |  |  | 79
X | 5 | FG | 2012-06-12 | X | 30 | FG | 2013-04-24 | 55 |  |  | 80
X | 6 | FG | 2012-06-13 | X | 31 | FG | 2013-04-24 | 56 |  |  | 81
X | 7 | FG | 2012-06-13 | X | 32 | FG | 2013-04-24 | 57 |  |  | 82
X | 8 | FG | 2012-06-13 | X | 33 | FG | 2013-04-24 | 58 |  |  | 83
X | 9 | FG | 2012-06-13 | X | 34 | FG | 2013-04-24 | 59 |  |  | 84
X | 10 | FG | 2012-07-25 | X | 35 | FG | 2013-05-09 | 60 |  |  | 85
X | 11 | FG | 2012-11-08 | X | 36 | FG | 2013-05-09 | 61 |  |  | 86
X | 12 | FG | 2012-11-09 | X | 37 | FG | 2013-05-09 | 62 |  |  | 87
X | 13 | FG | 2012-11-09 | X | 38 | FG | 2013-05-09 | 63 |  |  | 88
X | 14 | FG | 2012-11-09 | X | 39 | FG | 2013-05-09 | 64 |  |  | 89
X | 15 | FG | 2012-11-09 | X | 40 | FG | 2013-05-09 | 65 |  |  | 90
X | 16 | FG | 2012-11-09 |  | 41 |  |  | 66 |  |  | 91
X | 17 | FG | 2012-11-09 |  | 42 |  |  | 67 |  |  | 92
X | 18 | FG | 2012-11-09 |  | 43 |  |  | 68 |  |  | 93
X | 19 | FG | 2012-11-09 |  | 44 |  |  | 69 |  |  | 94
X | 20 | FG | 2012-11-20 |  | 45 |  |  | 70 |  |  | 95
X | 21 | FG | 2012-11-20 |  | 46 |  |  | 71 |  |  | 96
X | 22 | FG | 2012-11-20 |  | 47 |  |  | 72 |  |  | 97
X | 23 | FG | 2012-11-20 |  | 48 |  |  | 73 |  |  | 98
| 24 |  |  |  | 49 |  |  | 74 |  |  | 99
| 25 |  |  |  | 50 |  |  | 75 |  |  | 100
Last Date of Service:

## Pad Usage Log (2)
Pad Usage Log Sheet
|  | Pad ID: | 02 |  |  | Durometer: | 70 |  |  |  | Date Entered into Service: | 2012-05-17
|  | Initial | Date |  |  | Initial | Date |  | Initial | Date |  | Initial | Date
X | 1 | FG | 5/17/12 | X | 26 | FG | 2013-04-24 | 51 |  |  | 76
X | 2 | FG | 5/17/12 | X | 27 | FG | 2013-04-24 | 52 |  |  | 77
X | 3 | FG | 5/17/12 | X | 28 | FG | 2013-04-24 | 53 |  |  | 78
X | 4 | FG | 5/17/12 | X | 29 | FG | 2013-04-24 | 54 |  |  | 79
X | 5 | FG | 2012-06-12 | X | 30 | FG | 2013-04-24 | 55 |  |  | 80
X | 6 | FG | 2012-06-13 | X | 31 | FG | 2013-04-24 | 56 |  |  | 81
X | 7 | FG | 2012-06-13 | X | 32 | FG | 2013-04-24 | 57 |  |  | 82
X | 8 | FG | 2012-06-13 | X | 33 | FG | 2013-04-24 | 58 |  |  | 83
X | 9 | FG | 2012-06-13 | X | 34 | FG | 2013-04-24 | 59 |  |  | 84
X | 10 | FG | 2012-07-25 | X | 35 | FG | 2013-05-09 | 60 |  |  | 85
X | 11 | FG | 2012-11-08 | X | 36 | FG | 2013-05-09 | 61 |  |  | 86
X | 12 | FG | 2012-11-09 | X | 37 | FG | 2013-05-09 | 62 |  |  | 87
X | 13 | FG | 2012-11-09 | X | 38 | FG | 2013-05-09 | 63 |  |  | 88
X | 14 | FG | 2012-11-09 | X | 39 | FG | 2013-05-09 | 64 |  |  | 89
X | 15 | FG | 2012-11-09 | X | 40 | FG | 2013-05-09 | 65 |  |  | 90
X | 16 | FG | 2012-11-09 |  | 41 |  |  | 66 |  |  | 91
X | 17 | FG | 2012-11-09 |  | 42 |  |  | 67 |  |  | 92
X | 18 | FG | 2012-11-09 |  | 43 |  |  | 68 |  |  | 93
X | 19 | FG | 2012-11-09 |  | 44 |  |  | 69 |  |  | 94
X | 20 | FG | 2012-11-20 |  | 45 |  |  | 70 |  |  | 95
X | 21 | FG | 2012-11-20 |  | 46 |  |  | 71 |  |  | 96
X | 22 | FG | 2012-11-20 |  | 47 |  |  | 72 |  |  | 97
X | 23 | FG | 2012-11-20 |  | 48 |  |  | 73 |  |  | 98
| 24 |  |  |  | 49 |  |  | 74 |  |  | 99
| 25 |  |  |  | 50 |  |  | 75 |  |  | 100
Last Date of Service:

## Water Tank Maintenance
Water Storage Tank Maintenance Worksheet
Equipment ID: |  | Water Storage Tank |  |  | Date: | 2012
Manufacturer: |  |  |  |  | Performed by: | Various
Model #:
Serial #: |  |  |  |  | Next Calibration Due:
UofA ID: |  |  |  |  | Last Calibration:
Location: |  | Concrete Moist Room
Maintenance Item: | Calibration Item: | Stir water in tank to replace calcium ions
Maintenance Interval: | Calibration Procedure: | Once per month
Maintenance Item: | Calibration Equipment: | Change water and saturate with sodium hydroxide
Maintenance Interval: |  | Every 24 months
Date: |  | Water Stirred: | Water Changed: | Comments: | Performed by:
2007 - 2008 |  |  |  | OOS | F. Griffith
3/2009 |  | Yes |  | In Service | F. Griffith
4/2009 |  | Yes |  |  | F. Griffith
5/2009 |  | Yes | Yes |  | F. Griffith
6/2009 |  | Yes |  |  | F. Griffith
7/2009 |  | Yes |  |  | F. Griffith
8/2009 |  | Yes |  |  | F. Griffith
9/2009 |  | Yes |  |  | F. Griffith
10/2009 |  | Yes |  |  | F. Griffith
11/2009 |  | Yes |  |  | F. Griffith
12/2009 |  |  |  | OOS | F. Griffith
5/2010 |  | Yes | Yes | In Service | F. Griffith
6/2010 |  |  |  | OOS | F. Griffith
11/2010 |  | Yes |  | In Service | F. Griffith
12/2010 |  |  |  | OOS | F. Griffith
5/2011 |  | Yes |  | In Service | F. Griffith
6/2011 |  |  |  | OOS | F. Griffith
11/2011 |  | Yes |  | In Service | F. Griffith
12/2011 |  |  |  | OOS | F. Griffith
5/2012 |  | Yes | Yes | In Service | M. Fleck
6/2012 |  |  |  | OOS | M. Fleck
7/20/12 |  | Yes |  | In Service | M. Fleck
7/27/12 |  |  |  | OOS | M. Fleck
11/12/12 |  | Yes | No | In Service | M. Fleck
11/26/12 |  |  |  | OOS | M. Fleck
[6 empty] | Initial by: | sgw

## Water Tank Maintenance (2)
Water Storage Tank Maintenance Worksheet
Equipment ID: |  | Water Storage Tank |  |  | Date: | 2013
Manufacturer: |  |  |  |  | Performed by: | Various
Model #:
Serial #: |  |  |  |  | Next Calibration Due:
UofA ID: |  |  |  |  | Last Calibration:
Location: |  | Concrete Moist Room
Maintenance Item: | Calibration Item: | Stir water in tank to replace calcium ions
Maintenance Interval: | Calibration Procedure: | Once per month
Maintenance Item: | Calibration Equipment: | Change water and saturate with sodium hydroxide
Maintenance Interval: |  | Every 24 months
Date: |  | Water Stirred: | Water Changed: | Comments: | Performed by:
5/1/13 |  | Yes | No | In Service | M. Fleck
5/10/13 |  |  |  | OOS | M.Fleck
Initial by:

## Water Tank Temperature
Water Storage Tank Temperature Worksheet
Equipment ID: |  | Water Storage Tank |  | Date: |  | Weekly
Manufacturer: |  | County Line |  | Performed by: |  | Various
Model #: |  | 100 gal (2' x 4' x 2')
Serial #: |  | NA
UofA ID: |  | NA
Location: |  | Concrete Moist Room
| Calibration Item: | Maintenance of 23.0 ± 2 °C (73.5 ± 3.5° F)
Maintenance Item: | Calibration Procedure: | Verify that correct temperature is being maintained in tank
Interval: | Calibration Equipment: | Weekly when in use
(Allowable Range 70 - 77 °F)
Date: |  | Wheel Temperature: | Comments: | Verified by: |  |  | Pass / Fail
2009-03-23 |  | 69 °F | NIST temp 73°F - adj. recorder | F. Griffith |  |  | Pass
2009-03-30 |  | 73 °F |  | F. Griffith |  |  | Pass
2009-04-06 |  | 74 °F |  | F. Griffith |  |  | Pass
2009-04-13 |  | 73 °F |  | F. Griffith |  |  | Pass
2009-04-20 |  | 73 °F |  | F. Griffith |  |  | Pass
2009-04-27 |  | 74 °F |  | F. Griffith |  |  | Pass
2009-05-04 |  | 73 °F |  | F. Griffith |  |  | Pass
2009-05-12 |  | 72 °F | Water changed | F. Griffith |  |  | Pass
2009-05-18 |  | 72 °F |  | F. Griffith |  |  | Pass
2009-05-26 |  | 72 °F |  | F. Griffith |  |  | Pass
2009-06-01 |  | 72 °F |  | F. Griffith |  |  | Pass
2009-06-08 |  | 73 °F |  | R. Conley |  |  | Pass
2009-06-15 |  | 73 °F |  | F. Griffith |  |  | Pass
2009-06-22 |  | 73 °F |  | R. Conley |  |  | Pass
2009-06-29 |  | 73 °F |  | F. Griffith |  |  | Pass
2009-07-09 |  | 73 °F |  | F. Griffith |  |  | Pass
2009-07-13 |  | 74 °F |  | F. Griffith |  |  | Pass
2009-07-20 |  | 73 °F |  | F. Griffith |  |  | Pass
2009-07-27 |  | 73 °F |  | F. Griffith |  |  | Pass
2009-08-03 |  | 74 °F |  | F. Griffith |  |  | Pass
2009-08-10 |  | 73 °F |  | F. Griffith |  |  | Pass
2009-08-17 |  | 73 °F |  | F. Griffith |  |  | Pass
2009-08-26 |  | 74 °F |  | F. Griffith |  |  | Pass
2009-09-01 |  | 75 °F | Water added | F. Griffith |  |  | Pass
2009-09-03 |  | 72 °F |  | F. Griffith |  |  | Pass
2009-09-07 |  | 72 °F |  | F. Griffith |  |  | Pass
2010-05-12 |  | 72 °F | Water Added and Stirred | F. Griffith |  |  | Pass
2010-05-19 |  | 72 °F |  | F. Griffith |  |  | Pass
2010-05-26 |  | 73 °F |  | F. Griffith |  |  | Pass
2010-12-06 |  | 73 °F |  | F. Griffith |  |  | Pass
2010-12-13 |  | 73 °F |  | F. Griffith |  |  | Pass
Wheel saved and temperature recorded verified by calibrated thermometer.
[5 empty] | Initial by: |  | sgw

## Water Tank Temperature (2)
Water Storage Tank Temperature Worksheet
Equipment ID: |  | Water Storage Tank |  | Date: |  | Weekly
Manufacturer: |  | County Line |  | Performed by: |  | Various
Model #: |  | 100 gal (2' x 4' x 2')
Serial #: |  | NA
UofA ID: |  | NA
Location: |  | Concrete Moist Room
| Calibration Item: | Maintenance of 23.0 ± 2 °C (73.5 ± 3.5° F)
Maintenance Item: | Calibration Procedure: | Verify that correct temperature is being maintained in tank
Interval: | Calibration Equipment: | Weekly when in use
(Allowable Range 70 - 77 °F)
Date: |  | Wheel Temperature: | Comments: | Verified by: |  |  | Pass / Fail
2011-05-08 |  | 73 °F |  | F. Griffith |  |  | Pass
2011-05-16 |  | 73 °F |  | F. Griffith |  |  | Pass
2011-05-19 |  | 73 °F |  | F. Griffith |  |  | Pass
2011-12-05 |  | 74 °F |  | F. Griffith |  |  | Pass
2011-12-12 |  | 73 °F |  | F. Griffith |  |  | Pass
2012-05-10 |  | 72 °F | Water changed | M. Fleck |  |  | Pass
2012-05-17 |  | 73 °F |  | M. Fleck |  |  | Pass
2012-07-20 |  | 73° F |  | M. Fleck |  |  | Pass
2012-07-27 |  | 73° F |  | M. Fleck |  |  | Pass
2012-11-12 |  | 74° F |  | M. Fleck |  |  | Pass
2012-11-19 |  | 74° F |  | M. Fleck |  |  | Pass
2013-05-01 |  | 74° F |  | M. Fleck |  |  | Pass
2013-05-08 |  | 75° F |  | M. Fleck |  |  | Pass
Wheel saved and temperature recorded verified by calibrated thermometer.
Initial by:

## Temperature Recorder
Water Tank Temperature Recorder Calibration Worksheet
Equipment ID: | Water Storage Tank | Temp. Recorder |  |  | Date: | 2012
Manufacturer: |  | Palmer Instruments |  |  | Performed by: | Various
Model #: |  | X4-16133 |  |  |  | 6 Mo. Interval
Serial #: |  | NA |  |  | Next Calibration Due: | May / Nov.
UofA ID: |  | NA |  |  | Last Calibration: | May / Nov.
Location: | Concrete Moist Room
Calibration: |  | Automatic control of 23.0 + 2 °C
C. Procedure: | Calibration Procedure: | Verify that temperature recorder is correct (± 1° C = ± 1.8° F)
Equipment: |  | Nist Traceable Thermometer (T-Cal 2)
Date: |  | Recorder: | NIST Thermometer: | Verified by: | Pass / Fail:
2009-03-23 |  | 69° F | 73.0° F | F. Griffith | Adjustment made.
2009-05-05 |  | 73° F | 72.6° F | F. Griffith | Pass
2009-09-03 |  | 72° F | 72.0° F | F. Griffith | Pass
2009-09-15 |  | 72° F | 73.0° F | F. Griffith | Pass
2010-05-19 |  | 73° F | 73.0° F | F. Griffith | Pass
2010-12-13 |  | 73°F | 73.0° F | F. Griffith | Pass
2011-05-09 |  | 73° F | 73.0° F | F. Griffith | Pass
2011-05-16 |  | 73° F | 73.0° F | F. Griffith | Pass
2011-05-19 |  | 73° F | 73.0° F | F. Griffith | Pass
2011-12-12 |  | 73° F | 73.4° F | F. Griffith | Pass
2012-05-07 |  | 72° F | 72.8° F | M. Fleck | Pass
2012-05-23 |  | 73° F | 73.6° F | M. Fleck | Pass
2012-07-20 |  | 73° F | 73.4° F | M. Fleck | Pass
2012-07-27 |  | 73° F | 73.8° F | M. Fleck | Pass
2012-11-12 |  | 74° F | 73.8° F | M. Fleck | Pass
2012-11-19 |  | 74° F | 73.8° F | M. Fleck | Pass
2013-05-01 |  | 74° F | 74.6° F | M. Fleck | Pass
Initial by: