## Cylinder Molds
Single-Use Cylinder Mold
| Equipment ID: | 6 x 12 Cylinder Molds |  |  | Date: | 2014-05-24
| Manufacturer: | Grainger |  |  | Performed by: | F. Griffith
| Model #: | 5ZPX9
| Serial #: | NA |  |  | Shipment Date :
| U of A ID: | NA |  |  | Next Calibration Due: | Next Shipment
| Location: | ENRC (226) |  |  | Last Calibration: | May 2013
| Calibration Item: | Verify critical dimensions of the cylinder
| Calibration Procedure: | ASTM C 31 - C 470
Resistance to damage under use and water leakage
| Calibration Equipment: | Mititoyo Digimatic Calipers, and ruler read. to 1 mm.
Mold # 1 |  |  |  |  | Average | Requirements
Length (in.) (2 measurements 180° apart) |  |  | 12.04 | 12.01 | 12.025 | (11.76 - 12.24 in)
Inside Diameter (in.) (2 meas. ┴ at top) |  |  | 6.03 | 6.05 | 6.04 | (5.94 - 6.06 in)
Individual diameter measurement difference |  |  | 0.3317% |  |  | (≤ 2 %)
Top and base perpendicular to axis? |  |  | Yes |  |  | Pass / Fail | Pass
Mold resistant to damage? |  |  | Yes
Any sign of water leakage ? |  |  | No
Mold # 2 |  |  |  |  | Average | Requirements
Length (in.) (2 measurements 180° apart) |  |  | 12.03 | 12.02 | 12.025 | (11.76 - 12.24 in)
Inside Diameter (in.) (2 meas. ┴ at top) |  |  | 6.04 | 6.05 | 6.045 | (5.94 - 6.06 in)
Individual diameter measurement difference |  |  | 0.1656% |  |  | (≤ 2 %)
Top and base perpendicular to axis? |  |  | Yes |  |  | Pass / Fail | Pass
Mold resistant to damage? |  |  | Yes
Any sign of water leakage ? |  |  | No
Mold # 3 |  |  |  |  | Average | Requirements
Length (in.) (2 measurements 180° apart) |  |  | 12 | 12.03 | 12.015 | (11.76 - 12.24 in)
Inside Diameter (in.) (2 meas. ┴ at top) |  |  | 6 | 6.02 | 6.01 | (5.94 - 6.06 in)
Individual diameter measurement difference |  |  | 0.3333% |  |  | (≤ 2 %)
Top and base perpendicular to axis? |  |  | Yes |  |  | Pass / Fail | Pass
Mold resistant to damage? |  |  | Yes
Any sign of water leakage ? |  |  | No
| Comments: |  |  |  |  | Initial by